## Figure1
Young's Moduli [kPa] of Irradiation Dose | [7 empty] | .txt files are available
20 kGy | 30 kGy | 40 kGy | 60 kGy | 20 kGy | 30 kGy | 40 kGy | 60 kGy | upon request from the authors
compression | compression | compression | compression | tension | tension | tension | tension
14579.47846 | 11233.28739 | 6317.83148 | 53498.25277 | 7085.07391 | 24797.37377 | 29582.75704 | 45659.14669
20428.4722 | 18578.31405 | 5601.45577 | 43052.84126 | 38320.24019 | 41110.2777 | 111238.8 | 27031.9875
14835.04736 | 61387.67481 | 27286.12429 | 80297.62989 | 31995.86525 | 46281.18249 | 30164.32815 | 27406.43429
3485.96699 | 38562.3355 | 7760.65364 | 24770.71021 | 17508.32082 | 66349.29816 | 34163.51584 | 45681.08025
6758.32724 | 27816.72801 | 36024.47334 | 70992.05298 | 49576.02086 | 8643.70076 | 49576.59016 | 66821.46204
18121.98953 | 38165.49026 | 35284.99509 | 118129.6 | 12545.25675 | 67227.99398 | 83055.06076 | 33393.44711
13240.55314 | 26135.58748 | 24284.84882 | 55160.247 | 36961.63004 | 50243.88744 | 45308.34134 | 84352.39377
10276.07729 | 38821.7537 |  | 52675.23289 | 14957.6192 | 87409.71302 | 26682.52613 | 50907.502
10116.81459 | 3399.3636 |  | 51529.15158 | 29727.80686 | 14133.29458 |  | 59478.85767
26977.16459 | 20232.11136 |  | 42675.39857 | 11036.6742 | 38838.05562 |  | 26773.05423
15047.23075 | 22571.4244 |  | 39519.18595 | 7094.19619 | 88751.60065 |  | 46817.89367
| 25383.79566 |  | 15186.33485 |  | 83038.11915 |  | 85180.94322
|  |  | 73203.51045 |  | 3513.65217 |  | 26427.82697
|  |  | 37850.36906 |  |  |  | 24059.98927
|  |  | 24741.71515 |  |  |  | 67585.66273
Young's Moduli [kPa] of Deformation Velocity
1 mm/min | 7 mm/min | 70 mm/min | 1 mm/min | 7 mm/min | 70 mm/min
compression | compression | compression | tension | tension | tension
12018.84011 | 11233.28739 | 22519.38081 | 31116.27628 | 24797.37377 | 12508.54814
11431.01978 | 18578.31405 | 13358.05978 | 11777.30083 | 41110.2777 | 14610.24246
8493.88157 | 61387.67481 | 6168.11757 | 57765.12617 | 46281.18249 | 30893.22901
23614.91806 | 38562.3355 | 15677.70179 | 47962.10902 | 66349.29816 | 44569.14824
16421.99355 | 27816.72801 | 21870.91433 | 4429.00686 | 8643.70076 | 20071.6089
3831.76387 | 38165.49026 | 9477.50683 | 65225.1173 | 67227.99398 | 14689.22099
18578.57416 | 26135.58748 | 10396.21433 | 94321.00351 | 50243.88744 | 27684.25448
6827.30616 | 38821.7537 |  | 42535.50724 | 87409.71302
| 3399.3636 |  |  | 14133.29458
| 20232.11136 |  |  | 38838.05562
| 22571.4244 |  |  | 88751.60065
| 25383.79566 |  |  | 83038.11915
3513.65217
Young's Moduli [kPa] of Elastin-Collagen Ratio
1:9 | 2:8 | 3:7 | 1:9 | 2:8 | 3:7
compression | compression | compression | tension | tension | tension
24554.07969 | 11233.28739 | 22682.729 | 50342.24664 | 24797.37377 | 107814
24567.54989 | 18578.31405 | 13736.00307 | 24350.09613 | 41110.2777 | 11965.72983
15931.88138 | 61387.67481 | 11273.70093 | 33370.39134 | 46281.18249 | 13723.75811
19263.78956 | 38562.3355 | 30137.67416 | 14566.56452 | 66349.29816 | 46911.64438
9577.41232 | 27816.72801 | 29726.27264 | 20992.39295 | 8643.70076 | 33546.67471
54532.94163 | 38165.49026 | 28359.77178 | 75248.93039 | 67227.99398 | 14067.34756
11002.21322 | 26135.58748 | 19299.18401 | 28143.24479 | 50243.88744 | 54811.96354
42794.79635 | 38821.7537 | 35502.49644 | 98841.60617 | 87409.71302 | 19650.86297
11845.69311 | 3399.3636 | 46058.14892 | 7064.59715 | 14133.29458 | 22977.78406
29276.61609 | 20232.11136 | 23396.94647 | 93139.90774 | 38838.05562 | 35296.80886
30823.40421 | 22571.4244 | 15932.40264 | 26978.39595 | 88751.60065 | 59358.21074
| 25383.79566 | 21511.59949 | 61579.5756 | 83038.11915 | 62289.04887
3513.65217

## Figure3
Pore Diameter [µm] of Irradiation Dose | [6 empty] | These are mean values of single 3D volumes
control | 10 kGy | 20 kGy | 30 kGy | 40 kGy | 50 kGy | 60 kGy | Volumes and a more detailed .xlsx with all
7.841964 | 6.482693 | 5.198672 | 5.267672 | 5.555115 | 6.306778 | 4.25559 | pore diameters are availabe upon request from
7.938771 | 6.482693 | 5.340983 | 5.049604 | 5.622211 | 6.306778 | 4.33 | the authors
7.752908 | 6.981915 | 5.340983 | 5.049604 | 5.555115 | 6.244815 | 4.33
7.650121 | 6.304575 | 5.267672 | 5.196 | 5.54761 | 6.365956 | 4.33
7.745739 | 6.365956 | 5.198672 | 4.985945 | 5.54761 | 6.123545 | 4.415751
7.794 | 6.304575 | 5.340983 | 5.196 | 5.545106 | 6.365956 | 4.33
7.938771 | 7.143163 | 6.32437 | 5.196 | 5.545106 | 6.306778 | 4.746204
7.984126 | 6.981915 | 6.304575 | 5.049604 | 5.545106 | 6.304575 | 4.66653
7.984126 | 6.763676 | 6.064291 | 4.977582 | 5.4796 | 6.489117 | 4.66653
7.801124 | 7.172268 | 6.062 | 5.049604 | 5.267672 | 6.123545 | 4.977582
7.944017 | 6.54028 | 6.304575 | 5.049604 | 5.746811 | 6.306778 | 4.66653
8.171527 | 6.782131 | 6.009076 | 5.049604 | 5.545106 | 6.482693 | 4.746204
7.752908 | 6.820927 | 6.064291 | 6.123545 | 6.123545 | 5.811695 | 4.33
7.944017 | 6.989867 | 6.13261 | 6.009076 | 6.123545 | 6.064291 | 4.33
7.801124 | 6.820927 | 6.123545 | 6.064291 | 6.123545 | 5.811695 | 4.33
7.650121 | 6.482693 | 6.123545 | 5.746811 | 6.244815 | 6.009076 | 4.415751
7.801124 | 6.546648 | 6.064291 | 5.746811 | 6.253704 | 6.062 | 4.415751
7.794 | 6.782131 | 5.746811 | 5.555115 | 6.064291 | 6.123545 | 4.415751
7.606426 | 6.983904 | 5.267672 | 6.062 | 6.54028 | 6.062 | 4.977582
7.350143 | 7.043309 | 5.196 | 6.064291 | 6.304575 | 6.064291 | 5.198672
7.600947 | 6.782131 | 5.049604 | 5.809305 | 6.31338 | 6.123545 | 5.196
7.195467 | 6.54028 | 5.198672 | 6.064291 | 6.304575 | 6.009076 | 4.977582
7.399107 | 6.928 | 4.898836 | 6.064291 | 6.365956 | 5.809305 | 5.340983
7.148994 | 6.820927 | 5.196 | 5.809305 | 6.306778 | 6.064291 | 5.340983
Pore Diameter [µm] of Collagen Concentration
1 mg/ml | 2 mg/ml | 3 mg/ml
5.89474 | 5.198672 | 4.977582
5.746811 | 5.340983 | 5.196
5.811695 | 5.340983 | 4.977582
5.4796 | 5.267672 | 4.985945
5.622211 | 5.198672 | 5.198672
5.811695 | 5.340983 | 5.060594
5.818859 | 6.32437 | 5.060594
5.746811 | 6.304575 | 5.477065
5.811695 | 6.064291 | 5.049604
5.54761 | 6.062 | 5.340983
5.746811 | 6.304575 | 5.196
5.811695 | 6.009076 | 5.291347
6.064291 | 6.064291 | 5.477065
6.062 | 6.13261 | 5.340983
5.746811 | 6.123545 | 5.477065
5.746811 | 6.123545 | 5.4796
5.811695 | 6.064291 | 4.985945
5.811695 | 5.746811 | 5.20668
5.830781 | 5.267672 | 5.198672
5.555115 | 5.196 | 5.196
5.811695 | 5.049604 | 5.545106
6.062 | 5.198672 | 5.291347
6.31338 | 4.898836 | 5.267672
5.746811 | 5.196 | 5.477065
Pore Diameter [µm] of Elastin-Collagen Ratio
1:9 | 2:8 | 3:7
4.898836 | 5.198672 | 6.13261
5.198672 | 5.340983 | 6.304575
4.977582 | 5.340983 | 3.972009
5.196 | 5.267672 | 6.13261
4.985945 | 5.198672 | 6.244815
5.196 | 5.340983 | 6.062
5.4796 | 6.32437 | 6.064291
5.340983 | 6.304575 | 6.365956
5.267672 | 6.064291 | 6.253704
5.267672 | 6.062 | 6.304575
5.477065 | 6.304575 | 6.123545
5.049604 | 6.009076 | 6.306778
5.477065 | 6.064291 | 6.244815
5.746811 | 6.13261 | 6.244815
5.622211 | 6.123545 | 6.771885
5.555115 | 6.123545 | 6.59526
5.4796 | 6.064291 | 6.244815
5.4796 | 5.746811 | 6.54028
5.545106 | 5.267672 | 6.54028
5.54761 | 5.196 | 6.763676
5.811695 | 5.049604 | 6.54028
5.746811 | 5.198672 | 6.546648
5.4796 | 4.898836 | 6.59526
5.811695 | 5.196 | 6.244815

## Figure4
Pore Diameter [µm] of 1:9 | [6 empty] | These are mean values of single 3D volumes
control | 10 kGy | 20 kGy | 30 kGy | 40 kGy | 50 kGy | 60 kGy | Volumes and a more detailed .xlsx with all
6.981915 | 6.771885 | 4.898836 | 5.746811 | 5.4796 | 6.253704 | 4.663553 | pore diameters are availabe upon request from
6.983904 | 6.928 | 5.198672 | 6.062 | 5.477065 | 6.31338 | 4.415751 | the authors
6.928 | 6.981915 | 4.977582 | 6.064291 | 5.198672 | 6.365956 | 4.428313
6.981915 | 6.763676 | 5.196 | 6.064291 | 5.340983 | 6.31338 | 4.33
6.999795 | 6.820927 | 4.985945 | 5.622211 | 5.20668 | 6.244815 | 4.428313
6.981915 | 6.771885 | 5.196 | 5.746811 | 5.267672 | 6.54028 | 4.415751
6.820927 | 6.482693 | 5.4796 | 6.064291 | 5.267672 | 5.622211 | 4.33
6.983904 | 6.820927 | 5.340983 | 6.064291 | 5.049604 | 5.545106 | 4.415751
7.195467 | 6.981915 | 5.267672 | 5.809305 | 5.340983 | 5.4796 | 4.33
7.201255 | 6.489117 | 5.267672 | 5.89474 | 5.340983 | 5.746811 | 4.428313
7.195467 | 6.983904 | 5.477065 | 5.809305 | 5.196 | 5.746811 | 4.33
7.143163 | 6.928 | 5.049604 | 5.746811 | 5.340983 | 5.4796 | 4.33
7.600947 | 7.143163 | 5.477065 | 6.062 | 5.267672 | 5.267672 | 4.663553
7.794 | 7.013669 | 5.746811 | 6.064291 | 5.477065 | 5.196 | 4.663553
7.195467 | 7.399107 | 5.622211 | 6.062 | 5.340983 | 5.196 | 4.663553
7.457067 | 6.983904 | 5.555115 | 6.062 | 5.340983 | 5.267672 | 4.428313
7.752908 | 7.043309 | 5.4796 | 6.062 | 5.267672 | 5.198672 | 4.663553
7.350143 | 6.981915 | 5.4796 | 6.304575 | 5.477065 | 5.196 | 4.415751
7.42253 | 7.350143 | 5.545106 | 6.062 | 5.545106 | 5.20668 | 5.049604
7.600947 | 7.195467 | 5.54761 | 6.062 | 5.340983 | 5.20668 | 4.910163
7.350143 | 7.195467 | 5.811695 | 6.062 | 5.477065 | 5.196 | 4.66653
7.457067 | 7.350143 | 5.746811 | 6.062 | 5.4796 | 5.267672 | 4.898836
7.449614 | 7.201255 | 5.4796 | 6.123545 | 5.340983 | 5.198672 | 4.675449
7.801124 | 7.195467 | 5.811695 | 6.306778 |  | 5.196 | 4.66653
Pore Diameter [µm] of 2:8
control | 10 kGy | 20 kGy | 30 kGy | 40 kGy | 50 kGy | 60 kGy
7.841964 | 6.482693 | 5.198672 | 5.267672 | 5.555115 | 6.306778 | 4.25559
7.938771 | 6.482693 | 5.340983 | 5.049604 | 5.622211 | 6.306778 | 4.33
7.752908 | 6.981915 | 5.340983 | 5.049604 | 5.555115 | 6.244815 | 4.33
7.650121 | 6.304575 | 5.267672 | 5.196 | 5.54761 | 6.365956 | 4.33
7.745739 | 6.365956 | 5.198672 | 4.985945 | 5.54761 | 6.123545 | 4.415751
7.794 | 6.304575 | 5.340983 | 5.196 | 5.545106 | 6.365956 | 4.33
7.938771 | 7.143163 | 6.32437 | 5.196 | 5.545106 | 6.306778 | 4.746204
7.984126 | 6.981915 | 6.304575 | 5.049604 | 5.545106 | 6.304575 | 4.66653
7.984126 | 6.763676 | 6.064291 | 4.977582 | 5.4796 | 6.489117 | 4.66653
7.801124 | 7.172268 | 6.062 | 5.049604 | 5.267672 | 6.123545 | 4.977582
7.944017 | 6.54028 | 6.304575 | 5.049604 | 5.746811 | 6.306778 | 4.66653
8.171527 | 6.782131 | 6.009076 | 5.049604 | 5.545106 | 6.482693 | 4.746204
7.752908 | 6.820927 | 6.064291 | 6.123545 | 6.123545 | 5.811695 | 4.33
7.944017 | 6.989867 | 6.13261 | 6.009076 | 6.123545 | 6.064291 | 4.33
7.801124 | 6.820927 | 6.123545 | 6.064291 | 6.123545 | 5.811695 | 4.33
7.650121 | 6.482693 | 6.123545 | 5.746811 | 6.244815 | 6.009076 | 4.415751
7.801124 | 6.546648 | 6.064291 | 5.746811 | 6.253704 | 6.062 | 4.415751
7.794 | 6.782131 | 5.746811 | 5.555115 | 6.064291 | 6.123545 | 4.415751
7.606426 | 6.983904 | 5.267672 | 6.062 | 6.54028 | 6.062 | 4.977582
7.350143 | 7.043309 | 5.196 | 6.064291 | 6.304575 | 6.064291 | 5.198672
7.600947 | 6.782131 | 5.049604 | 5.809305 | 6.31338 | 6.123545 | 5.196
7.195467 | 6.54028 | 5.198672 | 6.064291 | 6.304575 | 6.009076 | 4.977582
7.399107 | 6.928 | 4.898836 | 6.064291 | 6.365956 | 5.809305 | 5.340983
7.148994 | 6.820927 | 5.196 | 5.809305 | 6.306778 | 6.064291 | 5.340983
Pore Diameter [µm] of 3:7
control | 10 kGy | 20 kGy | 30 kGy | 40 kGy | 50 kGy | 60 kGy
8.353064 | 6.820927 | 6.13261 | 6.763676 | 6.482693 | 6.13261 | 5.54761
7.801124 | 6.999795 | 6.304575 | 6.365956 | 6.820927 | 6.064291 | 5.746811
7.938771 | 6.981915 | 3.972009 | 6.981915 | 6.820927 | 6.244815 | 5.746811
7.938771 | 6.820927 | 6.13261 | 6.304575 | 6.820927 | 6.062 | 5.622211
8.032683 | 6.928 | 6.244815 | 6.31338 | 6.928 | 6.064291 | 5.545106
8.169828 | 6.820927 | 6.062 | 6.771885 | 6.928 | 6.064291 | 5.622211
7.801124 | 6.782131 | 6.064291 | 6.482693 | 6.837197 | 6.259251 | 4.415751
7.944017 | 6.782131 | 6.365956 | 6.59526 | 6.983904 | 6.244815 | 4.663553
7.944017 | 6.983904 | 6.253704 | 6.482693 | 6.981915 | 6.064291 | 4.428313
7.801124 | 6.59526 | 6.304575 | 6.482693 | 6.983904 | 6.304575 | 4.415751
8.171527 | 6.253704 | 6.123545 | 6.820927 | 6.981915 | 6.123545 | 4.663553
7.938771 | 6.31338 | 6.306778 | 6.31338 | 6.983904 | 6.244815 | 4.66653
7.984126 | 6.981915 | 6.244815 | 6.306778 | 6.54028 | 5.811695 | 5.555115
7.984126 | 7.148994 | 6.244815 | 6.374671 | 6.981915 | 5.746811 | 5.4796
7.984126 | 6.928 | 6.771885 | 6.253704 | 6.928 | 5.809305 | 5.477065
7.984126 | 6.928 | 6.59526 | 6.304575 | 6.499809 | 5.809305 | 5.54761
7.801124 | 6.928 | 6.244815 | 6.763676 | 6.820927 | 6.123545 | 5.809305
7.801124 | 6.928 | 6.54028 | 6.244815 | 6.482693 | 6.062 | 5.340983
7.944017 | 6.928 | 6.54028 | 6.489117 | 6.820927 | 6.763676 | 4.663553
7.745739 | 6.820927 | 6.763676 | 6.771885 | 6.546648 | 6.54028 | 4.663553
7.801124 | 6.928 | 6.54028 | 6.304575 | 6.59526 | 6.304575 | 4.415751
7.938771 | 6.983904 | 6.546648 | 6.244815 | 6.546648 | 6.782131 | 4.663553
7.801124 | 6.981915 | 6.59526 | 6.253704 | 6.983904 | 6.489117 | 4.663553
7.61555 | 6.763676 | 6.244815 | 6.365956 | 6.981915 | 6.244815 | 4.663553

## Figure5
Cell Viability [%]
control (3 days) |  |  |  | 1:9 (3 days) |  |  |  | 2:8 (3 days) |  |  |  | 3:7 (3 days)
A549 | Calu-3 | FDLE | RLE-6TN | A549 | Calu-3 | FDLE | RLE-6TN | A549 | Calu-3 | FDLE | RLE-6TN | A549 | Calu-3 | FDLE | RLE-6TN
0.959154 | 0.9462184 | 0.9532936 | 0.9784881 | 0.8501025 | 0.8804828 | 0.4535157 | 0.884401 | 0.8741102 | 0.8728372 | 0.2852837 | 0.8870171 | 0.8819948 | 0.8798198 | 0.7321674 | 0.8894241
0.9629383 | 0.9461592 | 0.9542602 | 0.9719604 | 0.8627004 | 0.8831437 | 0.4860008 | 0.8705473 | 0.8789726 | 0.8840542 | 0.2083841 | 0.8787023 | 0.8860241 | 0.8616226 | 0.6137821 | 0.8456448
0.9683393 | 0.9566044 | 0.9513794 | 0.9676725 | 0.8703565 | 0.8761643 | 0.4014931 | 0.8705697 | 0.8652809 | 0.8643402 | 0.2646775 | 0.875101 | 0.8838433 | 0.8744773 | 0.6586982 | 0.8737128
0.9698731 | 0.9569422 | 0.9387415 | 0.9611753 | 0.8726246 | 0.8856786 | 0.4014941 | 0.8515682 | 0.8670902 | 0.8708606 | 0.3126411 | 0.8565454 | 0.8835546 | 0.889711 | 0.6459684 | 0.8569076
0.9722433 | 0.9547334 | 0.9472383 | 0.9339828 | 0.8621773 | 0.8857183 | 0.4602318 | 0.886291 | 0.864777 | 0.8662132 | 0.3222159 | 0.8774851 | 0.8838923 | 0.8903376 | 0.4807998 | 0.8734671
0.9510337 | 0.953706 | 0.9242343 | 0.9824209 | 0.8731604 | 0.893879 | 0.463795 | 0.8434093 | 0.8608703 | 0.8746226 | 0.3267858 | 0.8609726 | 0.8844188 | 0.8859795 | 0.5434052 | 0.8201862
0.9650211 | 0.9531516 | 0.8847009 | 0.9789875 | 0.8720764 | 0.8844674 | 0.4694094 | 0.9082454 | 0.8671331 | 0.8716773 | 0.3318471 | 0.9022219 | 0.8873801 | 0.8899305 | 0.7224848 | 0.8904731
0.9661078 | 0.9547674 | 0.9384993 | 0.9683784 | 0.8642707 | 0.9043241 | 0.5166626 | 0.8543008 | 0.8715328 | 0.8890759 | 0.3546454 | 0.8727132 | 0.8905188 | 0.8884493 | 0.7038954 | 0.8559933
0.970076 |  |  | 0.9697023
0.9734123 |  |  | 0.96192
These are mean values of single experiments
.txt files with more details and exact luminescence values
are available upon request from the authors

## Figure6
Cell Proliferation [%]
control (0 hours) |  |  |  | control (3 days) |  |  |  | 1:9 (3 days) |  |  |  | 2:8 (3 days) |  |  |  | 3:7 (3 days)
A549 | Calu-3 | FDLE | RLE-6TN | A549 | Calu-3 | FDLE | RLE-6TN | A549 | Calu-3 | FDLE | RLE-6TN | A549 | Calu-3 | FDLE | RLE-6TN | A549 | Calu-3 | FDLE | RLE-6TN
0.003700333 | -0.03082831 | -0.06049006 | -0.001347339 | 1.376174 | 0.7925637 | 0.9642439 | 1.651898 | 0.1480967 | 0.3050814 | -0.8313159 | 0.1108883 | 0.2296685 | 0.2670513 | -0.6720716 | 0.09463048 | 0.2613353 | 0.397584 | -0.2950005 | 0.1197435
0.009487596 | 0.008183568 | -0.131982 | -0.004112007 | 1.162143 | 0.9576278 | 1.054772 | 0.9993927 | 0.2187099 | 0.3184561 | -0.3900634 | 0.08453397 | 0.2318388 | 0.2846989 | -0.6342264 | 0.08603309 | 0.3177464 | 0.3241258 | -0.3522874 | 0.07313624
0.02646714 | 0.002223901 | 0.3532313 | 0.002951081 | 1.065193 | 1.014724 | 1.142003 | 0.7400842 | 0.1881746 | 0.3100248 | -0.4382862 | 0.08253963 | 0.2129224 | 0.268057 | -0.6516298 | 0.07569608 | 0.2428283 | 0.3597401 | -0.2817852 | 0.09667907
0.03684816 | -0.009490571 | -0.05990057 | 0.0001427639 | 0.8425433 | 1.214793 | 1.123697 | 0.613055 | 0.1768329 | 0.3214998 | -0.4856227 | 0.06022362 | 0.2184862 | 0.291164 | -0.6676776 | 0.07406547 | 0.2553705 | 0.3510294 | -0.4937012 | 0.06110403
-0.01098005 | 0.01902271 | -0.118661 | 0.001973333 | 0.7341747 | 1.01077 | 1.156456 | 0.490137 | 0.184091 | 0.3324534 | -0.4069883 | 0.09410167 | 0.2167561 | 0.2855901 | -0.676955 | 0.09734842 | 0.2549458 | 0.3866916 | -0.5668941 | 0.1128555
-0.02059658 | 0.001931238 | 0.1561355 | 0.0001668464 | 1.201551 | 1.049846 | 1.023454 | 1.895482 | 0.1837269 | 0.3667188 | -0.4638436 | 0.06275272 | 0.1995948 | 0.3112699 | -0.7029047 | 0.08480342 | 0.2720273 | 0.3841056 | -0.4790988 | 0.06440762
-0.01915775 | -0.000402078 | -0.07390541 | 0.0001599227 | 1.111727 | 0.9750838 | 0.7449184 | 1.313373 | 0.217739 | 0.3505186 | -0.4290356 | 0.1652177 | 0.2426308 | 0.3417361 | -0.6612441 | 0.1766141 | 0.3217348 | 0.437998 | -0.5124837 | 0.1224129
-0.02576883 | 0.009359539 | -0.06442781 | 6.539896e-05 | 1.020405 | 0.9845927 | 0.7904556 | 0.9762509 | 0.226576 | 0.507939 | -0.3896146 | 0.068193 | 0.2687422 | 0.3503324 | -0.6462026 | 0.1203619 | 0.3176881 | 0.3793645 | -0.5142556 | 0.0747144
|  |  |  | 0.776873 |  |  | 0.7129346
|  |  |  | 0.7092156 |  |  | 0.6073924
These are mean values of single experiments
.txt files with more details and exact luminescence values
are available upon request from the authors